## Sheet1
序号 | 材料牌号 | 密度[kg/m^3] | 热膨胀系数[/K] | 杨氏模量[GPa] | 泊松比 | 屈服强度[MPa] | 抗拉强度[MPa] | 热导率[W/m K] | 比热容[J/kg K]
1 | ASTM A36 | 7850 | 1.2e-05 | 200 | 0.3 | 250 | 475 | 50.2 | 486
2 | ASTM A572 Grade 50 | 7850 | 1.2e-05 | 200 | 0.3 | 345 | 475 | 50.2 | 486
3 | ASTM A992 | 7850 | 1.2e-05 | 200 | 0.3 | 345 | 550 | 50.2 | 486
4 | 304 不锈钢（ASTM A240 Type 304） | 7930 | 1.73e-05 | 193 | 0.3 | 205 | 515 | 16.3 | 502
5 | 316 不锈钢（ASTM A240 Type 316） | 8000 | 1.6e-05 | 193 | 0.3 | 205 | 515 | 13.7 | 452
6 | 4140 合金钢（ASTM A29/A29M） | 7850 | 1.17e-05 | 207 | 0.3 | 862 | 1034 | 42.5 | 460
7 | 1018 碳钢（ASTM A29/A29M） | 7850 | 1.2e-05 | 200 | 0.3 | 210 | 400 | 50.2 | 486
8 | 6061 铝合金（ASTM B221） | 2700 | 2.36e-05 | 68.9 | 0.33 | 240 | 290 | 155 | 903
9 | 7075 铝合金（ASTM B221） | 2810 | 2.34e-05 | 71.7 | 0.33 | 503 | 572 | 130 | 879
10 | 纯铜（ASTM B111） | 8930 | 1.67e-05 | 117 | 0.34 | 90 | 255 | 398 | 385
11 | C10100 无氧铜（ASTM B152） | 8930 | 1.67e-05 | 117 | 0.34 | 90 | 255 | 398 | 385
12 | C11000 电解韧铜（ASTM B152） | 8930 | 1.67e-05 | 117 | 0.34 | 90 | 255 | 398 | 385
13 | 黄铜（C26000，ASTM B16） | 8530 | 1.9e-05 | 103 | 0.34 | 245 | 475 | 116 | 385
14 | 青铜（C51000，ASTM B159） | 8890 | 1.7e-05 | 110 | 0.34 | 350 | 475 | 42.7 | 385
15 | 钛合金（Ti-6Al-4V，ASTM F136） | 4430 | 8.6e-06 | 103 | 0.34 | 827 | 896 | 6.7 | 523
16 | 纯镍（ASTM B162） | 8900 | 1.33e-05 | 207 | 0.31 | 190 | 420 | 90.9 | 444
17 | Inconel 600（ASTM B168） | 8470 | 1.3e-05 | 203 | 0.3 | 248 | 552 | 11.3 | 435
18 | Inconel 718（ASTM B637） | 8240 | 1.22e-05 | 207 | 0.3 | 1034 | 1241 | 11.4 | 435
19 | Hastelloy C-276（ASTM B575） | 8900 | 1.03e-05 | 210 | 0.3 | 414 | 793 | 9.8 | 427
20 | Monel 400（ASTM B127） | 8800 | 1.39e-05 | 186 | 0.32 | 248 | 517 | 21.5 | 427
21 | 灰铸铁（ASTM A48 Class 30） | 7200 | 1e-05 | 103 | 0.27 | 440 | 207 | 46.5 | 460
22 | 球墨铸铁（ASTM A536 Grade 65-45-12） | 7100 | 1e-05 | 169 | 0.28 | 448 | 448 | 46.5 | 460
23 | 镁合金（ASTM B90） | 1740 | 2.6e-05 | 448 | 0.35 | 200 | 270 | 156 | 1025
24 | 锌合金（ASTM B86 Zamak 3） | 6660 | 2.64e-05 | 38 | 0.27 | 248 | 324 | 113 | 388
25 | 铬钼合金钢（ASTM A335 P11） | 7850 | 1.1e-05 | 200 | 0.3 | 205 | 415 | 36.4 | 460
26 | 铬钼合金钢（ASTM A335 P22） | 7850 | 1.08e-05 | 200 | 0.3 | 170 | 415 | 30.9 | 460
27 | 马氏体不锈钢（ASTM A240 Type 410） | 7750 | 1.04e-05 | 200 | 0.3 | 205 | 448 | 26 | 460
28 | 双相不锈钢（ASTM A240 S32205） | 7800 | 1.35e-05 | 200 | 0.3 | 450 | 620 | 18 | 452
29 | 沉淀硬化不锈钢（ASTM A693 630） | 7780 | 1.04e-05 | 200 | 0.3 | 1100 | 1240 | 16.3 | 460