## Sheet1
序号 | 材料牌号 | 等效弹性模量E1[MPa] | 等效弹性模量E2[MPa] | 等效弹性模量E3[MPa] | 等效泊松比Nu12 | 等效泊松比Nu13 | 等效泊松比Nu23 | 等效剪切模量G12[MPa] | 等效剪切模量G13[MPa] | 等效剪切模量G23[MPa]
1 | 材料一 | 81478 | 112422 | 15743 | 0.14 | 0.184 | 0.029 | 15783 | 5892 | 7650