## Sheet1
序号 | 材料牌号 | 类别 | 密度[kg/m^3] | 热膨胀系数[/K] | 杨氏模量[GPa] | 泊松比 | 发火温度[℃] | 发火超压[MPa] | 热导率[W/m K] | 比热容[J/kg K] | I | a | b | c | d | G1 | e | g | x | y | z | G2
1 | PBX-9404 | 三组元 | 1750 | 6.3e-05 | 10 | 0.495 | 70 | 10 | 0.5 | 1256.1 | 740000000000 | 0 | 0.667 | 0.667 | 0.111 | 7 | 0.333 | 1 | 800 | 1.5 | 2 | 9.6
2 | 丁羟三组元 | 三组元 | 1700 | 6.2e-05 | 11 | 0.46 | 250 | 9 | 0.45 | 1280 | 750000000000 | 0 | 0.66 | 0.66 | 0.11 | 6.5 | 0.34 | 1 | 800 | 1.4 | 1.9 | 2.1
3 | 丁羟四组元 | 四组元 | 1780 | 6.3e-05 | 11.5 | 0.47 | 260 | 10 | 0.48 | 1300 | 730000000000 | 0 | 0.67 | 0.67 | 0.12 | 6.8 | 0.35 | 1.1 | 820 | 1.5 | 2 | 2.2
4 | N15 | 三组元 | 1650 | 6e-05 | 10.5 | 0.45 | 240 | 8 | 0.42 | 1250 | 750000000000 | 0 | 0.65 | 0.65 | 0.1 | 6.2 | 0.32 | 1 | 790 | 1.3 | 1.8 | 2
5 | H16 | 四组元 | 1820 | 6.4e-05 | 12 | 0.48 | 270 | 11 | 0.5 | 1320 | 780000000000 | 0 | 0.68 | 0.68 | 0.13 | 7 | 0.36 | 1.2 | 830 | 1.6 | 2.1 | 2.3
6 | AP/HTPB（高氯酸铵 / 端羟基聚丁二烯） | 二组元 | 1750 | 6e-05 | 12 | 0.45 | 300 | 10 | 0.5 | 1300 | 720000000000 | 0 | 0.65 | 0.65 | 0.1 | 6 | 0.3 | 1 | 800 | 1.3 | 2 | 9
7 | Al/AP/HTPB（铝粉 / 高氯酸铵 / 端羟基聚丁二烯） | 三组元 | 1850 | 5.8e-05 | 13 | 0.46 | 280 | 12 | 0.6 | 1250 | 750000000000 | 0 | 0.66 | 0.66 | 0.11 | 6.2 | 0.32 | 1.1 | 820 | 1.4 | 2.1 | 9.2
8 | NG/NC（硝化甘油 / 硝化棉） | 二组元 | 1600 | 7e-05 | 10 | 0.48 | 180 | 7 | 0.4 | 1400 | 680000000000 | 0 | 0.63 | 0.63 | 0.09 | 5.8 | 0.28 | 0.9 | 780 | 1.2 | 1.9 | 8.8
9 | CL-20/HTPB（六硝基六氮杂异伍兹烷 / 端羟基聚丁二烯） | 二组元 | 1900 | 5.5e-05 | 14 | 0.44 | 220 | 15 | 0.65 | 1200 | 780000000000 | 0 | 0.67 | 0.67 | 0.12 | 6.5 | 0.35 | 1.2 | 850 | 1.5 | 2.2 | 9.5
10 | ADN/HTPB（二硝酰胺铵 / 端羟基聚丁二烯） | 二组元 | 1650 | 6.2e-05 | 11 | 0.47 | 250 | 9 | 0.55 | 1320 | 700000000000 | 0 | 0.64 | 0.64 | 0.1 | 6 | 0.3 | 1 | 800 | 1.3 | 2 | 9
11 | HMX/HTPB（奥克托今 / 端羟基聚丁二烯） | 二组元 | 1880 | 5.6e-05 | 13.5 | 0.45 | 230 | 13 | 0.62 | 1230 | 760000000000 | 0 | 0.66 | 0.66 | 0.11 | 6.3 | 0.33 | 1.1 | 830 | 1.4 | 2.1 | 9.3
12 | GAP/Al（聚叠氮缩水甘油醚 / 铝粉） | 二组元 | 1800 | 5.9e-05 | 12.5 | 0.46 | 270 | 11 | 0.58 | 1280 | 730000000000 | 0 | 0.65 | 0.65 | 0.1 | 6.1 | 0.31 | 1 | 810 | 1.35 | 2.05 | 9.1
13 | FOX-7/HTPB（1,1 - 二氨基 - 2,2 - 二硝基乙烯 / 端羟基聚丁二烯） | 二组元 | 1780 | 5.7e-05 | 13.2 | 0.45 | 240 | 12 | 0.6 | 1260 | 740000000000 | 0 | 0.65 | 0.65 | 0.11 | 6.2 | 0.32 | 1.1 | 820 | 1.4 | 2.1 | 9.2
14 | BTTN/HTPB（三羟甲基乙烷三硝酸酯 / 端羟基聚丁二烯） | 二组元 | 1680 | 6.5e-05 | 10.5 | 0.47 | 200 | 8 | 0.45 | 1450 | 690000000000 | 0 | 0.64 | 0.64 | 0.09 | 5.9 | 0.29 | 0.95 | 790 | 1.25 | 2 | 8.9
15 | NTO/HTPB（3 - 硝基 - 1,2,4 - 三唑 - 5 - 酮 / 端羟基聚丁二烯） | 二组元 | 1720 | 6.1e-05 | 11.5 | 0.46 | 260 | 10 | 0.53 | 1330 | 710000000000 | 0 | 0.65 | 0.65 | 0.1 | 6 | 0.3 | 1 | 800 | 1.3 | 2 | 9