## Sheet1
序号 | 材料牌号 | 密度[kg/m^3] | 热膨胀系数[/K] | 杨氏模量[GPa] | 泊松比 | 屈服强度[MPa] | 抗拉强度[MPa] | 热导率[W/m K] | 比热容[J/kg K]
1 | 酚醛树脂基防热材料 | 1200 | 0.00002 | 2 | 0.35 | 13 | 20 | 0.3 | 1500
2 | 高硅氧纤维增强酚醛 | 1600 | 0.000015 | 4 | 0.3 | 40 | 60 | 0.4 | 1300
3 | 石英纤维增强酚醛 | 1700 | 0.00001 | 6 | 0.25 | 53 | 80 | 0.35 | 1200
4 | 碳 / 酚醛 | 1800 | 0.000005 | 15 | 0.22 | 100 | 150 | 1.5 | 1000
5 | 高模量碳纤维 / 酚醛 | 2000 | 0.000003 | 25 | 0.17 | 133 | 200 | 2 | 900
6 | 聚酰亚胺泡沫 | 20 | 0.00005 | 0.0001 | 0.35 | 0 | 0.5 | 0.05 | 1300
7 | 聚苯乙烯泡沫 | 30 | 0.00006 | 0.0001 | 0.35 | 0 | 1 | 0.06 | 1400
8 | 聚氨酯泡沫 | 100 | 0.00004 | 0.0002 | 0.35 | 1 | 1.5 | 0.05 | 1350
9 | 纳米气凝胶毡 | 300 | 0.00001 | 0.001 | 0.35 | 3 | 5 | 0.03 | 1100
10 | 陶瓷纤维隔热毡 | 200 | 0.00002 | 0.001 | 0.35 | 5 | 8 | 0.08 | 1050
11 | 莫来石纤维隔热材料 | 300 | 0.000015 | 0.002 | 0.35 | 6 | 10 | 0.07 | 1000
12 | 氧化锆纤维隔热材料 | 400 | 0.00001 | 0.003 | 0.35 | 140 | 210 | 0.06 | 950
13 | 碳化硅纤维增强陶瓷基复合材料 | 2500 | 0.000002 | 30 | 0.22 | 140 | 210 | 5 | 800
14 | 碳化硼纤维增强陶瓷基复合材料 | 2800 | 0.0000015 | 35 | 0.2 | 166 | 250 | 4 | 750
15 | 玻璃纤维增强环氧树脂 | 1800 | 0.00002 | 6 | 0.3 | 60 | 90 | 0.5 | 1300
16 | 芳纶纤维增强环氧树脂 | 1400 | 0.00001 | 10 | 0.25 | 100 | 150 | 0.3 | 1400
17 | 碳纤维增强环氧树脂（T300） | 1750 | 0.000005 | 24 | 0.17 | 133 | 200 | 1 | 1100
18 | 碳纤维增强环氧树脂（T700） | 1900 | 0.000003 | 29 | 0.16 | 200 | 300 | 1.2 | 1000
19 | 碳纤维增强环氧树脂（M40） | 2000 | 0.000002 | 38 | 0.14 | 233 | 350 | 1.5 | 950
20 | 硼纤维增强环氧树脂 | 2200 | 0.000003 | 30 | 0.15 | 200 | 300 | 1.3 | 900
21 | 石英纤维增强环氧树脂 | 1900 | 0.00001 | 6 | 0.25 | 66 | 100 | 0.4 | 1250
22 | 硅橡胶隔热材料 | 1300 | 0.00002 | 0.0001 | 0.45 | 3 | 5 | 0.3 | 1400
23 | 氟橡胶隔热材料 | 1500 | 0.000015 | 0.0002 | 0.45 | 5 | 8 | 0.35 | 1300
24 | 三元乙丙橡胶隔热材料 | 1200 | 0.00002 | 0.0001 | 0.45 | 4 | 6 | 0.3 | 1450
25 | 蛭石隔热板 | 1000 | 0.00003 | 0.0005 | 0.35 | 6 | 10 | 0.1 | 1150
26 | 珍珠岩隔热材料 | 600 | 0.00004 | 0.0003 | 0.35 | 5 | 8 | 0.08 | 1200
27 | 云母隔热材料 | 2900 | 0.00001 | 5 | 0.25 | 26 | 40 | 0.6 | 1000
28 | 氧化铝纤维隔热材料 | 400 | 0.000015 | 0.0025 | 0.25 | 8 | 12 | 0.07 | 900
29 | 氮化硼纤维隔热材料 | 2200 | 0.00001 | 15 | 0.2 | 100 | 150 | 3 | 850
30 | 硅藻土隔热材料 | 700 | 0.00004 | 0.0002 | 0.35 | 4 | 6 | 0.07 | 1200