## Sheet1
序号 | 材料牌号 | 密度[kg/m^3] | 热膨胀系数[/℃] | 弹性模量[MPa] | 切线模量[MPa] | 泊松比 | 屈服强度[MPa] | 抗拉强度[MPa] | 热导率[W/(m∙℃)] | 比热容[J/(kg∙℃)]
1 | 玻璃纤维增强环氧树脂 | 1800 | 0.00002 | 6000 | 900 | 0.3 | 60 | 90 | 0.5 | 1300
2 | 芳纶纤维增强环氧树脂 | 1400 | 0.00001 | 10000 | 1500 | 0.25 | 100 | 150 | 0.3 | 1400
3 | 碳纤维增强环氧树脂（T300） | 1750 | 0.000005 | 24000 | 3600 | 0.17 | 133 | 200 | 1 | 1100
4 | 碳纤维增强环氧树脂（T700） | 1900 | 0.000003 | 29000 | 4350 | 0.16 | 200 | 300 | 1.2 | 1000
5 | 碳纤维增强环氧树脂（M40） | 2000 | 0.000002 | 38000 | 5700 | 0.14 | 233 | 350 | 1.5 | 950
6 | 硼纤维增强环氧树脂 | 2200 | 0.000003 | 30000 | 4500 | 0.15 | 200 | 300 | 1.3 | 900
7 | 石英纤维增强环氧树脂 | 1900 | 0.00001 | 6000 | 900 | 0.25 | 66 | 100 | 0.4 | 1250
8 | 硅橡胶隔热材料 | 1300 | 0.00002 | 0.1 | 0.015 | 0.45 | 3 | 5 | 0.3 | 1400
9 | 氟橡胶隔热材料 | 1500 | 0.000015 | 0.2 | 0.03 | 0.45 | 5 | 8 | 0.35 | 1300
10 | 三元乙丙橡胶隔热材料 | 1200 | 0.00002 | 0.1 | 0.015 | 0.45 | 6 | 6 | 0.3 | 1450
11 | 氧化铝纤维隔热材料 | 400 | 0.000015 | 2.5 | 0.375 | 0.25 | 8 | 12 | 0.07 | 900
12 | 氮化硼纤维隔热材料 | 2200 | 0.00001 | 15000 | 2250 | 0.2 | 100 | 150 | 3 | 850